## Sheet1
Types/Parameters | Voltages | Specific energy (capacity) | Charge (C-rate) | Discharge (C-rate) | Cycle life | Thermal runaway | Applications | Comments
Lithium Cobalt Oxide(LiCoO2) — LCO | 3.60V nominal; typical operating range 3.0–4.2V/cell | 150–200Wh/kg. Specialty cells provide up to 240Wh/kg. | 0.7–1C, charges to 4.20V (most cells); 3h charge typical. Charge current above 1C shortens battery life. | 1C; 2.50V cut off. Discharge current above 1C shortens battery life. | 500–1000, related to depth of discharge, load, temperature | 150°C (302°F). Full charge promotes thermal runaway | Mobile phones, tablets, laptops, cameras | Very high specific energy, limited specific power. Cobalt is expensive. Serves as Energy Cell. Market share has stabilized.
Lithium Manganese Oxide (LiMn2O4) — LMO | 3.70V (3.80V) nominal; typical operating range 3.0–4.2V/cell | 100–150Wh/kg | 0.7–1C typical, 3C maximum, charges to 4.20V (most cells) | 1C; 10C possible with some cells, 30C pulse (5s), 2.50V cut-off | 300–700 (related to depth of discharge, temperature) | 250°C (482°F) typical. High charge promotes thermal runaway | Power tools, medical devices, electric powertrains | High power but less capacity; safer than Li-cobalt; commonly mixed with NMC to improve performance.
Lithium Nickel Manganese Cobalt Oxide (LiNiMnCoO2) — NMC | 3.60V, 3.70V nominal; typical operating range 3.0–4.2V/cell, or higher | 150–220Wh/kg | 0.7–1C, charges to 4.20V, some go to 4.30V; 3h charge typical. Charge current above 1C shortens battery life. | 1C; 2C possible on some cells; 2.50V cut-off | 1000–2000 (related to depth of discharge, temperature) | 210°C (410°F) typical. High charge promotes thermal runaway | E-bikes, medical devices, EVs, industrial | Provides high capacity and high power. Serves as Hybrid Cell. Favorite chemistry for many uses; market share is increasing.
Lithium Iron Phosphate(LiFePO4) — LFP | 3.20, 3.30V nominal; typical operating range 2.5–3.65V/cell | 90–120Wh/kg | 1C typical, charges to 3.65V; 3h charge time typical | 1C, 25C on some cells; 40A pulse (2s); 2.50V cut-off (lower that 2V causes damage) | 2000 and higher (related to depth of discharge, temperature) | 270°C (518°F) Very safe battery even if fully charged | Portable and stationary needing high load currents and endurance | Very flat voltage discharge curve but low capacity. One of safest Li-ions. Used for special markets. Elevated self-discharge.
Lithium Nickel Cobalt Aluminum Oxide (LiNiCoAlO2) — NCA | 3.60V nominal; typical operating range 3.0–4.2V/cell | 200-260Wh/kg; 300Wh/kg predictable | 0.7C, charges to 4.20V (most cells), 3h charge typical, fast charge possible with some cells | 1C typical; 3.00V cut-off; high discharge rate shortens battery life | 500 (related to depth of discharge, temperature) | 150°C (302°F) typical, High charge promotes thermal runaway | Medical devices, industrial, electric powertrain (Tesla) | Shares similarities with Li-cobalt. Serves as Energy Cell.
Lithium Titanate (Li2TiO3) — LTO | 2.40V nominal; typical operating range 1.8–2.85V/cell | 50–80Wh/kg | 1C typical; 5C maximum, charges to 2.85V | 10C possible, 30C 5s pulse; 1.80V cut-off on LCO/LTO | 3,000–7,000 | One of safest Li-ion batteries | UPS, electric powertrain (Mitsubishi i-MiEV, Honda Fit EV), solar-powered street lighting | Long life, fast charge, wide temperature range but low specific energy and expensive. Among safest Li-ion batteries.